## LogicFilms Catalog
Series | Product | MOQ | Export Price USD/m | Estimated 30m Roll USD | Thickness | VLT | UVR | Haze | Reflectance VLR | SHGC | TSER | IR Rejection (950nm) | IR Rejection (1400nm) | Size | Notes
1 PLY Primary Color Tint | C-955 | 300m / 10 rolls / 30m x 1.52m | 1.5 | 45 | 1.8mil | 80.7% | 25.8% | 2.19 | 5% | 0.812 | 19% | 10.2% | 6.7% | 60in*100ft | Indicative export price. Final quote depends on order mix, packaging and shipping.
1 PLY Primary Color Tint | P-70 | 300m / 10 rolls / 30m x 1.52m | 1.5 | 45 | 1.8mil | 72.5% | 33.7% | 2.23 | 5% | 0.744 | 23.1% | 9.2% | 8.4% | 60in*100ft | Indicative export price. Final quote depends on order mix, packaging and shipping.
1 PLY Primary Color Tint | P-50 | 300m / 10 rolls / 30m x 1.52m | 1.5 | 45 | 1.8mil | 51% | 59% | 2.65 | 5% | 0.543 | 45.9% | 30% | 22% | 60in*100ft | Indicative export price. Final quote depends on order mix, packaging and shipping.
1 PLY Primary Color Tint | P-702 | 300m / 10 rolls / 30m x 1.52m | 1.5 | 45 | 1.8mil | 34% | 77% | 2.44 | 5% | 0.435 | 54.9% | 42.5% | 33% | 60in*100ft | Indicative export price. Final quote depends on order mix, packaging and shipping.
1 PLY Primary Color Tint | P-K18 | 300m / 10 rolls / 30m x 1.52m | 1.5 | 45 | 1.8mil | 16.3% | 91.5% | 2.03 | 5% | 0.265 | 70.1% | 46.5% | 58.8% | 60in*100ft | Indicative export price. Final quote depends on order mix, packaging and shipping.
1 PLY Primary Color Tint | P-SOC | 300m / 10 rolls / 30m x 1.52m | 1.5 | 45 | 1.8mil | 6.5% | 97% | 2.31 | 5% | 0.163 | 85% | 71% | 61% | 60in*100ft | Indicative export price. Final quote depends on order mix, packaging and shipping.
N series Electroplated Metal Reflection Tint | N-BGN60 | 300m / 10 rolls / 30m x 1.52m | 1.85 | 55.5 | 2mil | 77.1% | 40.2% | 2.72 | 16% | 0.756 | 23.6% | 9.6% | 7.7% | 60in*100ft | Indicative export price. Final quote depends on order mix, packaging and shipping.
N series Electroplated Metal Reflection Tint | N-6226 | 300m / 10 rolls / 30m x 1.52m | 1.85 | 55.5 | 2mil | 74.9% | 98.4% | 2.1 | 16% | 0.784 | 22.9% | 10.5% | 7.5% | 60in*100ft | Indicative export price. Final quote depends on order mix, packaging and shipping.
N series Electroplated Metal Reflection Tint | N-BL50 | 300m / 10 rolls / 30m x 1.52m | 1.85 | 55.5 | 2mil | 77.7% | 44.5% | 2.72 | 16% | 0.726 | 27.5% | 10.9% | 8% | 60in*100ft | Indicative export price. Final quote depends on order mix, packaging and shipping.
N series Electroplated Metal Reflection Tint | N-SI60 | 300m / 10 rolls / 30m x 1.52m | 1.85 | 55.5 | 2mil | 72.5% | 39.2% | 2.08 | 16% | 0.722 | 27.2% | 10.5% | 6.5% | 60in*100ft | Indicative export price. Final quote depends on order mix, packaging and shipping.
N series Electroplated Metal Reflection Tint | N-Benz Blue | 300m / 10 rolls / 30m x 1.52m | 1.85 | 55.5 | 2mil | 57.2% | 69.7% | 3.53 | 16% | 0.501 | 49.9% | 51.6% | 57.4% | 60in*100ft | Indicative export price. Final quote depends on order mix, packaging and shipping.
N series Electroplated Metal Reflection Tint | N-SI50 | 300m / 10 rolls / 30m x 1.52m | 1.85 | 55.5 | 2mil | 57.4% | 38.5% | 3.76 | 16% | 0.537 | 46.3% | 54.9% | 62.1% | 60in*100ft | Indicative export price. Final quote depends on order mix, packaging and shipping.
N series Electroplated Metal Reflection Tint | N-SI35 | 300m / 10 rolls / 30m x 1.52m | 1.85 | 55.5 | 2mil | 44.4% | 54.6% | 4.25 | 16% | 0.37 | 63% | 66.7% | 71.1% | 60in*100ft | Indicative export price. Final quote depends on order mix, packaging and shipping.
N series Electroplated Metal Reflection Tint | N-V60 | 300m / 10 rolls / 30m x 1.52m | 1.85 | 55.5 | 2mil | 56.8% | 66.5% | 3.19 | 16% | 0.511 | 49.1% | 52.4% | 54.9% | 60in*100ft | Indicative export price. Final quote depends on order mix, packaging and shipping.
N series Electroplated Metal Reflection Tint | N-702 | 300m / 10 rolls / 30m x 1.52m | 1.85 | 55.5 | 2mil | 39.5% | 66.4% | 2.33 | 16% | 0.46 | 54.6% | 48.6% | 54% | 60in*100ft | Indicative export price. Final quote depends on order mix, packaging and shipping.
N series Electroplated Metal Reflection Tint | N-803W | 300m / 10 rolls / 30m x 1.52m | 1.85 | 55.5 | 2mil | 13.6% | 91.9% | 2.23 | 16% | 0.256 | 74.2% | 48.1% | 55% | 60in*100ft | Indicative export price. Final quote depends on order mix, packaging and shipping.
N series Electroplated Metal Reflection Tint | N-601 | 300m / 10 rolls / 30m x 1.52m | 1.85 | 55.5 | 2mil | 18.8% | 82.6% | 2.78 | 16% | 0.297 | 68.3% | 54.4% | 62.1% | 60in*100ft | Indicative export price. Final quote depends on order mix, packaging and shipping.
N series Electroplated Metal Reflection Tint | N-16 | 300m / 10 rolls / 30m x 1.52m | 1.85 | 55.5 | 2mil | 17.5% | 92.2% | 2.22 | 16% | 0.341 | 65.8% | 37.7% | 39.6% | 60in*100ft | Indicative export price. Final quote depends on order mix, packaging and shipping.
N series Electroplated Metal Reflection Tint | N-K18 | 300m / 10 rolls / 30m x 1.52m | 1.85 | 55.5 | 2mil | 13.1% | 90.1% | 2.1 | 16% | 0.408 | 59.2% | 12.3% | 6.2% | 60in*100ft | Indicative export price. Final quote depends on order mix, packaging and shipping.
N series Electroplated Metal Reflection Tint | N-808 | 300m / 10 rolls / 30m x 1.52m | 1.85 | 55.5 | 2mil | 8.2% | 93.4% | 1.97 | 16% | 0.359 | 64.6% | 12.2% | 6.8% | 60in*100ft | Indicative export price. Final quote depends on order mix, packaging and shipping.
N series Electroplated Metal Reflection Tint | N-SOC | 300m / 10 rolls / 30m x 1.52m | 1.85 | 55.5 | 2mil | 3.4% | 98.3% | 1.34 | 16% | 0.321 | 67.8% | 6.8% | 14.1% | 60in*100ft | Indicative export price. Final quote depends on order mix, packaging and shipping.
Building Reflection Tint | 2mil-safe | 300m / 10 rolls / 30m x 1.52m | 1.85 | 55.5 | 2mil | 88% | 17.3% | 1.74 | 15% | 0.871 | 12.7% | 9.5% | 6.8% | 60in*100ft | Indicative export price. Final quote depends on order mix, packaging and shipping.
Building Reflection Tint | Silver | 300m / 10 rolls / 30m x 1.52m | 1.85 | 55.5 | 2mil | 17.5% | 71.1% | 4.49 | 15% | 0.172 | 81.8% | 86.8% | 91.4% | 60in*100ft | Indicative export price. Final quote depends on order mix, packaging and shipping.
Building Reflection Tint | Blue Silver | 300m / 10 rolls / 30m x 1.52m | 1.85 | 55.5 | 2mil | 15.2% | 92.6% | 3.74 | 15% | 0.124 | 87.7% | 86.3% | 91.7% | 60in*100ft | Indicative export price. Final quote depends on order mix, packaging and shipping.
Building Reflection Tint | Green Silver | 300m / 10 rolls / 30m x 1.52m | 1.85 | 55.5 | 2mil | 16.7% | 84.7% | 4.63 | 15% | 0.142 | 85.8% | 85.9% | 91.2% | 60in*100ft | Indicative export price. Final quote depends on order mix, packaging and shipping.
Building Reflection Tint | Matte | 300m / 10 rolls / 30m x 1.52m | 1.85 | 55.5 | 2mil | 12.7% | 99.9% | 98.9 | 15% | 0.03 | 96.5% | 75% | 35.2% | 60in*100ft | Indicative export price. Final quote depends on order mix, packaging and shipping.
Building Reflection Tint | Sapphire | 300m / 10 rolls / 30m x 1.52m | 1.85 | 55.5 | 2mil | 6.3% | 89.1% | 2.86 | 15% | 0.095 | 90.5% | 85.6% | 90.3% | 60in*100ft | Indicative export price. Final quote depends on order mix, packaging and shipping.
Building Reflection Tint | Black Silver | 300m / 10 rolls / 30m x 1.52m | 1.85 | 55.5 | 2mil | 6.3% | 94.2% | 2.83 | 15% | 0.085 | 91.5% | 85.7% | 91.3% | 60in*100ft | Indicative export price. Final quote depends on order mix, packaging and shipping.
Building Reflection Tint | Black | 300m / 10 rolls / 30m x 1.52m | 1.85 | 55.5 | 2mil | 0% | 100% | 100 | 15% | 0 | 100% | 100% | 100% | 60in*100ft | Indicative export price. Final quote depends on order mix, packaging and shipping.
Magnetron Metal Reflector Tint | Blue | 300m / 10 rolls / 30m x 1.52m | 3.6 | 108 | 2mil | 65% | 99% | 1.3 | 15% | 0.464 | 53.7% | 56% | 67% | 60in*100ft | Indicative export price. Final quote depends on order mix, packaging and shipping.
Magnetron Metal Reflector Tint | Green | 300m / 10 rolls / 30m x 1.52m | 3.6 | 108 | 2mil | 60% | 99% | 1.3 | 15% | 0.421 | 57.1% | 56% | 67% | 60in*100ft | Indicative export price. Final quote depends on order mix, packaging and shipping.
Magnetron Metal Reflector Tint | Golden | 300m / 10 rolls / 30m x 1.52m | 3.6 | 108 | 2mil | 65% | 99% | 1.79 | 15% | 0.521 | 48.1% | 56% | 67% | 60in*100ft | Indicative export price. Final quote depends on order mix, packaging and shipping.
XC-80 Nano Ceramic Tint | XC-8080 | 300m / 10 rolls / 30m x 1.52m | 3.6 | 108 | 1.8mil | 79.5% | 99.2% | 0.51 | 5% | 0.529 | 47.1% | 80.7% | 88.8% | 60in*100ft | Indicative export price. Final quote depends on order mix, packaging and shipping.
XC-80 Nano Ceramic Tint | XC-7080 | 300m / 10 rolls / 30m x 1.52m | 3.6 | 108 | 1.8mil | 79% | 99.4% | 0.98 | 5% | 0.519 | 48% | 80.3% | 90% | 60in*100ft | Indicative export price. Final quote depends on order mix, packaging and shipping.
XC-80 Nano Ceramic Tint | XC-4080 | 300m / 10 rolls / 30m x 1.52m | 3.6 | 108 | 1.8mil | 40.7% | 99.8% | 0.61 | 5% | 0.32 | 68.1% | 82.4% | 87.7% | 60in*100ft | Indicative export price. Final quote depends on order mix, packaging and shipping.
XC-80 Nano Ceramic Tint | XC-2580 | 300m / 10 rolls / 30m x 1.52m | 3.6 | 108 | 1.8mil | 26.1% | 99.4% | 0.72 | 6% | 0.253 | 74.7% | 82% | 87% | 60in*100ft | Indicative export price. Final quote depends on order mix, packaging and shipping.
XC-80 Nano Ceramic Tint | XC-1580 | 300m / 10 rolls / 30m x 1.52m | 3.6 | 108 | 1.8mil | 16.1% | 99.7% | 0.33 | 6% | 0.183 | 81.7% | 81.5% | 84% | 60in*100ft | Indicative export price. Final quote depends on order mix, packaging and shipping.
XC-80 Nano Ceramic Tint | XC-0580 | 300m / 10 rolls / 30m x 1.52m | 3.6 | 108 | 1.8mil | 5% | 99.5% | 0.65 | 6% | 0.114 | 88.6% | 81.5% | 80% | 60in*100ft | Indicative export price. Final quote depends on order mix, packaging and shipping.
XC-90 Nano Ceramic Tint | XC-990 | 300m / 10 rolls / 30m x 1.52m | 3.85 | 115.5 | 1.8mil | 75.5% | 99.3% | 1.77 | 5% | 0.443 | 55.8% | 90.4% | 96.1% | 60in*100ft | Indicative export price. Final quote depends on order mix, packaging and shipping.
XC-90 Nano Ceramic Tint | XC-880 | 300m / 10 rolls / 30m x 1.52m | 3.85 | 115.5 | 1.8mil | 73.1% | 99.4% | 0.85 | 5% | 0.44 | 56% | 90.4% | 96.1% | 60in*100ft | Indicative export price. Final quote depends on order mix, packaging and shipping.
XC-90 Nano Ceramic Tint | XC-750 | 300m / 10 rolls / 30m x 1.52m | 3.85 | 115.5 | 1.8mil | 56.5% | 99.5% | 1.1 | 6% | 0.317 | 68.3% | 90.8% | 97.6% | 60in*100ft | Indicative export price. Final quote depends on order mix, packaging and shipping.
XC-90 Nano Ceramic Tint | XC-735 | 300m / 10 rolls / 30m x 1.52m | 3.85 | 115.5 | 1.8mil | 30% | 99.7% | 0.94 | 6% | 0.216 | 78.5% | 93.1% | 97.2% | 60in*100ft | Indicative export price. Final quote depends on order mix, packaging and shipping.
XC-90 Nano Ceramic Tint | XC-615 | 300m / 10 rolls / 30m x 1.52m | 3.85 | 115.5 | 1.8mil | 15% | 99.7% | 1.24 | 6% | 0.097 | 90.2% | 92.8% | 95.4% | 60in*100ft | Indicative export price. Final quote depends on order mix, packaging and shipping.
XC-90 Nano Ceramic Tint | XC-505 | 300m / 10 rolls / 30m x 1.52m | 3.85 | 115.5 | 1.8mil | 3.3% | 99.7% | 0.22 | 6% | 0.072 | 92.8% | 92.6% | 93.2% | 60in*100ft | Indicative export price. Final quote depends on order mix, packaging and shipping.
IR-90 Nano Ceramic Carbene Tint | IR-7590 | 300m / 10 rolls / 30m x 1.52m | 4 | 120 | 2mil | 72.7% | 99.5% | 0.75 | 5% | 0.472 | 54.7% | 89.6% | 97.3% | 60in*100ft | Indicative export price. Final quote depends on order mix, packaging and shipping.
IR-90 Nano Ceramic Carbene Tint | IR-7090 | 300m / 10 rolls / 30m x 1.52m | 4 | 120 | 2mil | 74.4% | 99.6% | 0.63 | 5% | 0.455 | 54.3% | 90.7% | 96.5% | 60in*100ft | Indicative export price. Final quote depends on order mix, packaging and shipping.
IR-90 Nano Ceramic Carbene Tint | IR-6090 | 300m / 10 rolls / 30m x 1.52m | 4 | 120 | 2mil | 59.9% | 99.6% | 0.88 | 5% | 0.342 | 65.7% | 88.6% | 95.5% | 60in*100ft | Indicative export price. Final quote depends on order mix, packaging and shipping.
IR-90 Nano Ceramic Carbene Tint | IR-4590 | 300m / 10 rolls / 30m x 1.52m | 4 | 120 | 2mil | 47.2% | 99.8% | 0.88 | 6% | 0.287 | 71.4% | 89.5% | 96.4% | 60in*100ft | Indicative export price. Final quote depends on order mix, packaging and shipping.
IR-90 Nano Ceramic Carbene Tint | IR-3590 | 300m / 10 rolls / 30m x 1.52m | 4 | 120 | 2mil | 28% | 99.6% | 0.62 | 6% | 0.205 | 79.6% | 95.6% | 98.4% | 60in*100ft | Indicative export price. Final quote depends on order mix, packaging and shipping.
IR-90 Nano Ceramic Carbene Tint | IR-1590 | 300m / 10 rolls / 30m x 1.52m | 4 | 120 | 2mil | 13.1% | 99.8% | 0.44 | 6% | 0.099 | 90% | 93% | 96.4% | 60in*100ft | Indicative export price. Final quote depends on order mix, packaging and shipping.
IR-90 Nano Ceramic Carbene Tint | IR-0890 | 300m / 10 rolls / 30m x 1.52m | 4 | 120 | 2mil | 4.8% | 99.3% | 0.77 | 6% | 0.059 | 94.1% | 92.4% | 92.5% | 60in*100ft | Indicative export price. Final quote depends on order mix, packaging and shipping.
UV400 Skin Care Nano Ceramic Tint | CF-75 | 300m / 10 rolls / 30m x 1.52m | 4.4 | 132 | 2mil | 73.5% | 100% | 0.34 | 5% | 0.449 | 55.4% | 92.7% | 97.8% | 60in*100ft | Indicative export price. Final quote depends on order mix, packaging and shipping.
UV400 Skin Care Nano Ceramic Tint | CF-70 | 300m / 10 rolls / 30m x 1.52m | 4.4 | 132 | 2mil | 72.3% | 100% | 0.38 | 5% | 0.443 | 55.3% | 92.1% | 97.5% | 60in*100ft | Indicative export price. Final quote depends on order mix, packaging and shipping.
UV400 Skin Care Nano Ceramic Tint | CF-50 | 300m / 10 rolls / 30m x 1.52m | 4.4 | 132 | 2mil | 50.5% | 100% | 0.5 | 5% | 0.341 | 65.9% | 92.6% | 96.5% | 60in*100ft | Indicative export price. Final quote depends on order mix, packaging and shipping.
UV400 Skin Care Nano Ceramic Tint | CF-35 | 300m / 10 rolls / 30m x 1.52m | 4.4 | 132 | 2mil | 34.6% | 100% | 0.39 | 6% | 0.245 | 75.4% | 92.6% | 96.3% | 60in*100ft | Indicative export price. Final quote depends on order mix, packaging and shipping.
UV400 Skin Care Nano Ceramic Tint | CF-20 | 300m / 10 rolls / 30m x 1.52m | 4.4 | 132 | 2mil | 20.1% | 100% | 0.44 | 6% | 0.165 | 83.4% | 92.7% | 90.9% | 60in*100ft | Indicative export price. Final quote depends on order mix, packaging and shipping.
UV400 Skin Care Nano Ceramic Tint | CF-15 | 300m / 10 rolls / 30m x 1.52m | 4.4 | 132 | 2mil | 13.4% | 100% | 0.48 | 6% | 0.143 | 85.5% | 91.2% | 94.3% | 60in*100ft | Indicative export price. Final quote depends on order mix, packaging and shipping.
UV400 Skin Care Nano Ceramic Tint | CF-05 | 300m / 10 rolls / 30m x 1.52m | 4.4 | 132 | 2mil | 3.1% | 100% | 0.73 | 6% | 0.057 | 94.5% | 98% | 92.5% | 60in*100ft | Indicative export price. Final quote depends on order mix, packaging and shipping.
TW-90 HD TiN Nano Ceramic Tint | TW-7090 | 300m / 10 rolls / 30m x 1.52m | 4.2 | 126 | 2mil | 68.9% | 99.3% | 0.68 | 5% | 0.432 | 56.8% | 91.5% | 96.6% | 60in*100ft | Indicative export price. Final quote depends on order mix, packaging and shipping.
TW-90 HD TiN Nano Ceramic Tint | TW-5090 | 300m / 10 rolls / 30m x 1.52m | 4.2 | 126 | 2mil | 49% | 99.2% | 0.68 | 6% | 0.315 | 68.4% | 92.9% | 97.4% | 60in*100ft | Indicative export price. Final quote depends on order mix, packaging and shipping.
TW-90 HD TiN Nano Ceramic Tint | TW-3590 | 300m / 10 rolls / 30m x 1.52m | 4.2 | 126 | 2mil | 33.8% | 99.3% | 0.46 | 6% | 0.229 | 77.1% | 93.9% | 97% | 60in*100ft | Indicative export price. Final quote depends on order mix, packaging and shipping.
TW-90 HD TiN Nano Ceramic Tint | TW-1590 | 300m / 10 rolls / 30m x 1.52m | 4.2 | 126 | 2mil | 15.9% | 99.7% | 0.1 | 6% | 0.137 | 86.2% | 89.2% | 91.1% | 60in*100ft | Indicative export price. Final quote depends on order mix, packaging and shipping.
TW-90 HD TiN Nano Ceramic Tint | TW-0590 | 300m / 10 rolls / 30m x 1.52m | 4.2 | 126 | 2mil | 2.9% | 100% | 0.67 | 6% | 0.102 | 89.8% | 94.5% | 81.2% | 60in*100ft | Indicative export price. Final quote depends on order mix, packaging and shipping.
TW-95 HD TiN Nano Ceramic Tint | TW-7095 | 300m / 10 rolls / 30m x 1.52m | 4.75 | 142.5 | 2mil | 68.7% | 99.6% | 0.49 | 5% | 0.393 | 60.6% | 98.1% | 99.6% | 60in*100ft | Indicative export price. Final quote depends on order mix, packaging and shipping.
TW-95 HD TiN Nano Ceramic Tint | TW-5095 | 300m / 10 rolls / 30m x 1.52m | 4.75 | 142.5 | 2mil | 51.1% | 99.2% | 0.55 | 5% | 0.312 | 68.8% | 97.8% | 99.6% | 60in*100ft | Indicative export price. Final quote depends on order mix, packaging and shipping.
TW-95 HD TiN Nano Ceramic Tint | TW-3595 | 300m / 10 rolls / 30m x 1.52m | 4.75 | 142.5 | 2mil | 31.9% | 99% | 0.59 | 5% | 0.228 | 77.2% | 96% | 98.7% | 60in*100ft | Indicative export price. Final quote depends on order mix, packaging and shipping.
TW-95 HD TiN Nano Ceramic Tint | TW-2595 | 300m / 10 rolls / 30m x 1.52m | 4.75 | 142.5 | 2mil | 23.8% | 99.4% | 0.68 | 6% | 0.158 | 84.4% | 97.6% | 98.6% | 60in*100ft | Indicative export price. Final quote depends on order mix, packaging and shipping.
TW-95 HD TiN Nano Ceramic Tint | TW-1595 | 300m / 10 rolls / 30m x 1.52m | 4.75 | 142.5 | 2mil | 13.1% | 99.8% | 0.56 | 6% | 0.128 | 87.2% | 99.2% | 97.7% | 60in*100ft | Indicative export price. Final quote depends on order mix, packaging and shipping.
TW-95 HD TiN Nano Ceramic Tint | TW-1095 | 300m / 10 rolls / 30m x 1.52m | 4.75 | 142.5 | 2mil | 8.4% | 99.9% | 0.34 | 6% | 0.063 | 93.7% | 97.8% | 97.4% | 60in*100ft | Indicative export price. Final quote depends on order mix, packaging and shipping.
TW-95 HD TiN Nano Ceramic Tint | TW-0595 | 300m / 10 rolls / 30m x 1.52m | 4.75 | 142.5 | 2mil | 2.5% | 100% | 0.83 | 6% | 0.043 | 95.7% | 97.5% | 96.1% | 60in*100ft | Indicative export price. Final quote depends on order mix, packaging and shipping.
IR-95HD Ultra HD TiN Nano Ceramic Tint | IR-7095HD | 300m / 10 rolls / 30m x 1.52m | 4.75 | 142.5 | 2mil | 70% | 99% | 0.53 | 5% | 0.394 | 60.7% | 95% | 99% | 60in*100ft | Indicative export price. Final quote depends on order mix, packaging and shipping.
IR-95HD Ultra HD TiN Nano Ceramic Tint | IR-5095HD | 300m / 10 rolls / 30m x 1.52m | 4.75 | 142.5 | 2mil | 50% | 99% | 0.49 | 5% | 0.291 | 71.7% | 95% | 99% | 60in*100ft | Indicative export price. Final quote depends on order mix, packaging and shipping.
IR-95HD Ultra HD TiN Nano Ceramic Tint | IR-3595HD | 300m / 10 rolls / 30m x 1.52m | 4.75 | 142.5 | 2mil | 35% | 99% | 0.43 | 6% | 0.221 | 78.1% | 95% | 99% | 60in*100ft | Indicative export price. Final quote depends on order mix, packaging and shipping.
IR-95HD Ultra HD TiN Nano Ceramic Tint | IR-1595HD | 300m / 10 rolls / 30m x 1.52m | 4.75 | 142.5 | 2mil | 15% | 99% | 0.56 | 6% | 0.129 | 87.3% | 95% | 99% | 60in*100ft | Indicative export price. Final quote depends on order mix, packaging and shipping.
IR-95HD Ultra HD TiN Nano Ceramic Tint | IR-0595HD | 300m / 10 rolls / 30m x 1.52m | 4.75 | 142.5 | 2mil | 5% | 99% | 0.55 | 6% | 0.081 | 92% | 95% | 99% | 60in*100ft | Indicative export price. Final quote depends on order mix, packaging and shipping.
BY-99 Top Insulation HD TiN Nano Ceramic Tint | BY-6099 | 300m / 10 rolls / 30m x 1.52m | 6.05 | 181.5 | 2mil | 62.3% | 99.7% | 0.37 | 5% | 0.358 | 64.3% | 99.8% | 100% | 60in*100ft | Indicative export price. Final quote depends on order mix, packaging and shipping.
BY-99 Top Insulation HD TiN Nano Ceramic Tint | BY-4599 | 300m / 10 rolls / 30m x 1.52m | 6.05 | 181.5 | 2mil | 45% | 99.5% | 0.49 | 5% | 0.284 | 71.6% | 99.8% | 100% | 60in*100ft | Indicative export price. Final quote depends on order mix, packaging and shipping.
BY-99 Top Insulation HD TiN Nano Ceramic Tint | BY-3599 | 300m / 10 rolls / 30m x 1.52m | 6.05 | 181.5 | 2mil | 36.5% | 99.6% | 0.68 | 5% | 0.214 | 78.6% | 99.6% | 100% | 60in*100ft | Indicative export price. Final quote depends on order mix, packaging and shipping.
BY-99 Top Insulation HD TiN Nano Ceramic Tint | BY-1599 | 300m / 10 rolls / 30m x 1.52m | 6.05 | 181.5 | 2mil | 15.1% | 99.7% | 0.65 | 6% | 0.115 | 88.5% | 99.6% | 99.9% | 60in*100ft | Indicative export price. Final quote depends on order mix, packaging and shipping.
BY-99 Top Insulation HD TiN Nano Ceramic Tint | BY-0899 | 300m / 10 rolls / 30m x 1.52m | 6.05 | 181.5 | 2mil | 8.8% | 100% | 0.65 | 6% | 0.077 | 92.4% | 99.7% | 99.7% | 60in*100ft | Indicative export price. Final quote depends on order mix, packaging and shipping.
4mil-A90 Ultra HD TiN Nano Ceramic Tint | 4mil-7090A | 300m / 10 rolls / 30m x 1.52m | 5.1 | 153 | 4mil | 76% | 99.4% | 0.47 | 5% | 0.471 | 53% | 91% | 96.5% | 60in*100ft | Indicative export price. Final quote depends on order mix, packaging and shipping.
4mil-A90 Ultra HD TiN Nano Ceramic Tint | 4mil-5090A | 300m / 10 rolls / 30m x 1.52m | 5.1 | 153 | 4mil | 48.9% | 99.5% | 0.63 | 5% | 0.329 | 67.1% | 94.2% | 98.2% | 60in*100ft | Indicative export price. Final quote depends on order mix, packaging and shipping.
4mil-A90 Ultra HD TiN Nano Ceramic Tint | 4mil-2590A | 300m / 10 rolls / 30m x 1.52m | 5.1 | 153 | 4mil | 23.3% | 99.8% | 0.32 | 6% | 0.178 | 82.3% | 94.2% | 94.8% | 60in*100ft | Indicative export price. Final quote depends on order mix, packaging and shipping.
4mil-A90 Ultra HD TiN Nano Ceramic Tint | 4mil-1590A | 300m / 10 rolls / 30m x 1.52m | 5.1 | 153 | 4mil | 13.8% | 99.7% | 0.59 | 6% | 0.14 | 85.9% | 95.1% | 92.4% | 60in*100ft | Indicative export price. Final quote depends on order mix, packaging and shipping.
4mil-A90 Ultra HD TiN Nano Ceramic Tint | 4mil-0590A | 300m / 10 rolls / 30m x 1.52m | 5.1 | 153 | 4mil | 2.7% | 100% | 0.19 | 6% | 0.063 | 93.7% | 97.1% | 91.9% | 60in*100ft | Indicative export price. Final quote depends on order mix, packaging and shipping.
V-95HD series Multi-layer Magnetron Optics TiN Nano Ceramic Tint | V-7095HD | 300m / 10 rolls / 30m x 1.52m | 5.1 | 153 | 2mil | 65% | 99% | 0.73 | 8% | 0.433 | 56.8% | 95% | 99% | 60in*100ft | Indicative export price. Final quote depends on order mix, packaging and shipping.
V-95HD series Multi-layer Magnetron Optics TiN Nano Ceramic Tint | V-5095HD | 300m / 10 rolls / 30m x 1.52m | 5.1 | 153 | 2mil | 50% | 99% | 0.53 | 8% | 0.309 | 69.3% | 95% | 99% | 60in*100ft | Indicative export price. Final quote depends on order mix, packaging and shipping.
V-95HD series Multi-layer Magnetron Optics TiN Nano Ceramic Tint | V-3595HD | 300m / 10 rolls / 30m x 1.52m | 5.1 | 153 | 2mil | 35% | 99% | 0.69 | 9% | 0.24 | 76.1% | 95% | 99% | 60in*100ft | Indicative export price. Final quote depends on order mix, packaging and shipping.
V-95HD series Multi-layer Magnetron Optics TiN Nano Ceramic Tint | V-2095HD | 300m / 10 rolls / 30m x 1.52m | 5.1 | 153 | 2mil | 17% | 99% | 0.37 | 9% | 0.13 | 87% | 95% | 99% | 60in*100ft | Indicative export price. Final quote depends on order mix, packaging and shipping.
V-95HD series Multi-layer Magnetron Optics TiN Nano Ceramic Tint | V-0595HD | 300m / 10 rolls / 30m x 1.52m | 5.1 | 153 | 2mil | 7% | 99% | 0.71 | 9% | 0.075 | 92.6% | 95% | 99% | 60in*100ft | Indicative export price. Final quote depends on order mix, packaging and shipping.
V-99H series Top-level Multi-layer Magnetron Optics TiN Nano Ceramic Tint | V-7099H | 300m / 10 rolls / 30m x 1.52m | 5.5 | 165 | 2mil | 69.8% | 99.6% | 0.43 | 8% | 0.392 | 60.8% | 97.5% | 99.6% | 60in*100ft | Indicative export price. Final quote depends on order mix, packaging and shipping.
V-99H series Top-level Multi-layer Magnetron Optics TiN Nano Ceramic Tint | V-6095H | 300m / 10 rolls / 30m x 1.52m | 5.5 | 165 | 2mil | 60.5% | 99.4% | 0.71 | 8% | 0.392 | 60.9% | 97.3% | 99.4% | 60in*100ft | Indicative export price. Final quote depends on order mix, packaging and shipping.
V-99H series Top-level Multi-layer Magnetron Optics TiN Nano Ceramic Tint | V-4095H | 300m / 10 rolls / 30m x 1.52m | 5.5 | 165 | 2mil | 39.9% | 99.4% | 0.75 | 9% | 0.273 | 72.6% | 97.9% | 99.5% | 60in*100ft | Indicative export price. Final quote depends on order mix, packaging and shipping.
V-99H series Top-level Multi-layer Magnetron Optics TiN Nano Ceramic Tint | V-3599H | 300m / 10 rolls / 30m x 1.52m | 5.5 | 165 | 2mil | 36% | 99.1% | 0.87 | 9% | 0.222 | 77.8% | 99.7% | 100% | 60in*100ft | Indicative export price. Final quote depends on order mix, packaging and shipping.
V-99H series Top-level Multi-layer Magnetron Optics TiN Nano Ceramic Tint | V-2099H | 300m / 10 rolls / 30m x 1.52m | 5.5 | 165 | 2mil | 18.6% | 99.7% | 0.86 | 9% | 0.138 | 86.2% | 99.8% | 100% | 60in*100ft | Indicative export price. Final quote depends on order mix, packaging and shipping.
V-99H series Top-level Multi-layer Magnetron Optics TiN Nano Ceramic Tint | V-1599H | 300m / 10 rolls / 30m x 1.52m | 5.5 | 165 | 2mil | 14.5% | 99.9% | 0.88 | 9% | 0.089 | 91.1% | 99.5% | 99.9% | 60in*100ft | Indicative export price. Final quote depends on order mix, packaging and shipping.
V-99H series Top-level Multi-layer Magnetron Optics TiN Nano Ceramic Tint | V-1099H | 300m / 10 rolls / 30m x 1.52m | 5.5 | 165 | 2mil | 8.4% | 99.9% | 0.91 | 9% | 0.061 | 93.9% | 99.8% | 99.9% | 60in*100ft | Indicative export price. Final quote depends on order mix, packaging and shipping.
4mil-K99C series Top-level Multi-layer Magnetron Optics TiN Nano Ceramic Tint | 4mil-K6095C | 300m / 10 rolls / 30m x 1.52m | 6.2 | 186 | 4mil | 61.8% | 99.6% | 0.85 | 8% | 0.42 | 58% | 95.7% | 99% | 60in*100ft | Indicative export price. Final quote depends on order mix, packaging and shipping.
4mil-K99C series Top-level Multi-layer Magnetron Optics TiN Nano Ceramic Tint | 4mil-K5095C | 300m / 10 rolls / 30m x 1.52m | 6.2 | 186 | 4mil | 43.4% | 99.5% | 0.76 | 8% | 0.284 | 71.5% | 97.3% | 99.4% | 60in*100ft | Indicative export price. Final quote depends on order mix, packaging and shipping.
4mil-K99C series Top-level Multi-layer Magnetron Optics TiN Nano Ceramic Tint | 4mil-K3599C | 300m / 10 rolls / 30m x 1.52m | 6.2 | 186 | 4mil | 38.5% | 99.5% | 0.8 | 9% | 0.214 | 78.6% | 99.2% | 99.9% | 60in*100ft | Indicative export price. Final quote depends on order mix, packaging and shipping.
4mil-K99C series Top-level Multi-layer Magnetron Optics TiN Nano Ceramic Tint | 4mil-K2599C | 300m / 10 rolls / 30m x 1.52m | 6.2 | 186 | 4mil | 24.8% | 99.7% | 0.95 | 9% | 0.162 | 83.6% | 99.7% | 100% | 60in*100ft | Indicative export price. Final quote depends on order mix, packaging and shipping.
4mil-K99C series Top-level Multi-layer Magnetron Optics TiN Nano Ceramic Tint | 4mil-K0599C | 300m / 10 rolls / 30m x 1.52m | 6.2 | 186 | 4mil | 6.2% | 100% | 0.83 | 9% | 0.051 | 94.8% | 98.9% | 99.5% | 60in*100ft | Indicative export price. Final quote depends on order mix, packaging and shipping.